## iso834
time(s) | temp
0 | 20
10 | 146.952
20 | 214.6736
30 | 261.1447
40 | 296.5632
50 | 325.1893
60 | 349.2137
70 | 369.913
80 | 388.0966
90 | 404.3105
100 | 418.9398
200 | 517.4751
300 | 576.4104
400 | 618.5979
500 | 651.4793
600 | 678.4273
700 | 701.2595
800 | 721.068
900 | 738.561
1000 | 754.2234
1100 | 768.4025
1200 | 781.3549
1300 | 793.2762
1400 | 804.3186
1500 | 814.6026
1600 | 824.226
1700 | 833.2683
1800 | 841.7959
1900 | 849.8641
2000 | 857.52
2100 | 864.8037
2200 | 871.7496
2300 | 878.3878
2400 | 884.7442
2500 | 890.842
2600 | 896.7013
2700 | 902.34
2800 | 907.7742
2900 | 913.0182
3000 | 918.0848
3100 | 922.9857
3200 | 927.7314
3300 | 932.3313
3400 | 936.7942
3500 | 941.1281
3600 | 945.3401
𝜃
T:Average Furnace temp
t:Time in minute
من اینجا زمان رو تو فرمول تقسیم بر 60 کردم در خوده فرمول
𝑻=𝟑𝟒𝟓〖𝒍𝒐𝒈〗_𝟏𝟎 (𝟖𝒕+𝟏)+𝟐𝟎
T:Average Furnace temp °𝒄
t:Time in minute
من اینجا زمان رو تو فرمول تقسیم بر 60 کردم در خوده فرمول

## density
density(kg/m^3) | 7850
density(ton/mm^3) | 7.85e-09

## Elastic
young modulus(N/mm^2) | young modulus(N/m^2) | poisson ratio | temp(Ɵ)
210000 | 210000000000 | 0.3 | 20
210000 | 210000000000 | 0.3 | 100
189000 | 189000000000 | 0.3 | 200
168000 | 168000000000 | 0.3 | 300
147000 | 147000000000 | 0.3 | 400
126000 | 126000000000 | 0.3 | 500
65100 | 65100000000 | 0.3 | 600
27300 | 27300000000 | 0.3 | 700
18900 | 18900000000 | 0.3 | 800
14175 | 1.4175e+10 | 0.3 | 900
9450 | 9450000000 | 0.3 | 1000
4725 | 4725000000 | 0.3 | 1100
1200

## Plastic
تنش(پاسکال) | کرنش پلاستیک | دما
280000000 | 0 | 20
280000000 | 0.001666667 | 20
280000000 | 0.002666667 | 20
280000000 | 0.003666667 | 20
280000000 | 0.004666667 | 20
280000000 | 0.005666667 | 20
280000000 | 0.006666667 | 20
280000000 | 0.007666667 | 20
280000000 | 0.008666667 | 20
280000000 | 0.009666667 | 20
280000000 | 0.010666667 | 20
280000000 | 0.011666667 | 20
280000000 | 0.012666667 | 20
280000000 | 0.013666667 | 20
280000000 | 0.014666667 | 20
280000000 | 0.015666667 | 20
280000000 | 0.016666667 | 20
280000000 | 0.017666667 | 20
280000000 | 0.018666667 | 20
280000000 | 0.028666667 | 20
280000000 | 0.038666667 | 20
280000000 | 0.048666667 | 20
280000000 | 0.058666667 | 20
280000000 | 0.068666667 | 20
280000000 | 0.078666667 | 20
280000000 | 0.088666667 | 20
280000000 | 0.098666667 | 20
280000000 | 0.108666667 | 20
280000000 | 0.118666667 | 20
280000000 | 0.128666667 | 20
280000000 | 0.138666667 | 20
280000000 | 0.148666667 | 20
224000000 | 0.158666667 | 20
168000000 | 0.168666667 | 20
112000000 | 0.178666667 | 20
56000000 | 0.188666667 | 20
280000000 | 0 | 100
280000000 | 0.001666667 | 100
280000000 | 0.002666667 | 100
280000000 | 0.003666667 | 100
280000000 | 0.004666667 | 100
280000000 | 0.005666667 | 100
280000000 | 0.006666667 | 100
280000000 | 0.007666667 | 100
280000000 | 0.008666667 | 100
280000000 | 0.009666667 | 100
280000000 | 0.010666667 | 100
280000000 | 0.011666667 | 100
280000000 | 0.012666667 | 100
280000000 | 0.013666667 | 100
280000000 | 0.014666667 | 100
280000000 | 0.015666667 | 100
280000000 | 0.016666667 | 100
280000000 | 0.017666667 | 100
280000000 | 0.018666667 | 100
280000000 | 0.028666667 | 100
280000000 | 0.038666667 | 100
280000000 | 0.048666667 | 100
280000000 | 0.058666667 | 100
280000000 | 0.068666667 | 100
280000000 | 0.078666667 | 100
280000000 | 0.088666667 | 100
280000000 | 0.098666667 | 100
280000000 | 0.108666667 | 100
280000000 | 0.118666667 | 100
280000000 | 0.128666667 | 100
280000000 | 0.138666667 | 100
280000000 | 0.148666667 | 100
224000000 | 0.158666667 | 100
168000000 | 0.168666667 | 100
112000000 | 0.178666667 | 100
56000000 | 0.188666667 | 100
249200000 | 0 | 200
257246996 | 0.000681481 | 200
261812804.4 | 0.001681481 | 200
264968631.4 | 0.002681481 | 200
267449732.7 | 0.003681481 | 200
269501664 | 0.004681481 | 200
271243123.2 | 0.005681481 | 200
272742315 | 0.006681481 | 200
274042660.1 | 0.007681481 | 200
275173729.1 | 0.008681481 | 200
276156624.2 | 0.009681481 | 200
277006909.2 | 0.010681481 | 200
277736327.9 | 0.011681481 | 200
278353869.6 | 0.012681481 | 200
278866457.7 | 0.013681481 | 200
279279410.1 | 0.014681481 | 200
279596751.4 | 0.015681481 | 200
279821428.2 | 0.016681481 | 200
279955453.4 | 0.017681481 | 200
280000000 | 0.018681481 | 200
280000000 | 0.028681481 | 200
280000000 | 0.038681481 | 200
280000000 | 0.048681481 | 200
280000000 | 0.058681481 | 200
280000000 | 0.068681481 | 200
280000000 | 0.078681481 | 200
280000000 | 0.088681481 | 200
280000000 | 0.098681481 | 200
280000000 | 0.108681481 | 200
280000000 | 0.118681481 | 200
280000000 | 0.128681481 | 200
280000000 | 0.138681481 | 200
280000000 | 0.148681481 | 200
224000000 | 0.158681481 | 200
168000000 | 0.168681481 | 200
112000000 | 0.178681481 | 200
56000000 | 0.188681481 | 200
218400000 | 0 | 300
234222853.9 | 0.0007 | 300
243353931.3 | 0.0017 | 300
249696294.6 | 0.0027 | 300
254690745.7 | 0.0037 | 300
258824667.9 | 0.0047 | 300
262334831.3 | 0.0057 | 300
265357662.6 | 0.0067 | 300
267980168 | 0.0077 | 300
270261673.4 | 0.0087 | 300
272244552.9 | 0.0097 | 300
273960080.6 | 0.0107 | 300
275431866.8 | 0.0117 | 300
276677991.1 | 0.0127 | 300
277712383 | 0.0137 | 300
278545744.1 | 0.0147 | 300
279186175.5 | 0.0157 | 300
279639608.6 | 0.0167 | 300
279910096.1 | 0.0177 | 300
280000000 | 0.0187 | 300
280000000 | 0.0287 | 300
280000000 | 0.0387 | 300
280000000 | 0.0487 | 300
280000000 | 0.0587 | 300
280000000 | 0.0687 | 300
280000000 | 0.0787 | 300
280000000 | 0.0887 | 300
280000000 | 0.0987 | 300
280000000 | 0.1087 | 300
280000000 | 0.1187 | 300
280000000 | 0.1287 | 300
280000000 | 0.1387 | 300
280000000 | 0.1487 | 300
224000000 | 0.1587 | 300
168000000 | 0.1687 | 300
112000000 | 0.1787 | 300
56000000 | 0.1887 | 300
182000000 | 0 | 400
207177074.8 | 0.000761905 | 400
221433180.3 | 0.001761905 | 400
231485755.8 | 0.002761905 | 400
239442788.2 | 0.003761905 | 400
246046194.4 | 0.004761905 | 400
251662169.6 | 0.005761905 | 400
256503600 | 0.006761905 | 400
260707032.2 | 0.007761905 | 400
264365942.9 | 0.008761905 | 400
267547292.8 | 0.009761905 | 400
270300610.7 | 0.010761905 | 400
272663351.9 | 0.011761905 | 400
274664235.6 | 0.012761905 | 400
276325411.9 | 0.013761905 | 400
277663911.8 | 0.014761905 | 400
278692636.1 | 0.015761905 | 400
279421035.1 | 0.016761905 | 400
279855568.1 | 0.017761905 | 400
280000000 | 0.018761905 | 400
280000000 | 0.028761905 | 400
280000000 | 0.038761905 | 400
280000000 | 0.048761905 | 400
280000000 | 0.058761905 | 400
280000000 | 0.068761905 | 400
280000000 | 0.078761905 | 400
280000000 | 0.088761905 | 400
280000000 | 0.098761905 | 400
280000000 | 0.108761905 | 400
280000000 | 0.118761905 | 400
280000000 | 0.128761905 | 400
280000000 | 0.138761905 | 400
280000000 | 0.148761905 | 400
224000000 | 0.158761905 | 400
168000000 | 0.168761905 | 400
112000000 | 0.178761905 | 400
56000000 | 0.188761905 | 400
148400000 | 0 | 500
167413704.4 | 0.000822222 | 500
177257370.7 | 0.001822222 | 500
184274633.9 | 0.002822222 | 500
189850721.6 | 0.003822222 | 500
194487553.2 | 0.004822222 | 500
198435876.5 | 0.005822222 | 500
201842463.5 | 0.006822222 | 500
204801872.3 | 0.007822222 | 500
207379036 | 0.008822222 | 500
209620573.6 | 0.009822222 | 500
211561027.2 | 0.010822222 | 500
213226553.1 | 0.011822222 | 500
214637227.8 | 0.012822222 | 500
215808548.4 | 0.013822222 | 500
216752437.9 | 0.014822222 | 500
217477932.7 | 0.015822222 | 500
217991654.5 | 0.016822222 | 500
218298130.5 | 0.017822222 | 500
218400000 | 0.018822222 | 500
218400000 | 0.028822222 | 500
218400000 | 0.038822222 | 500
218400000 | 0.048822222 | 500
218400000 | 0.058822222 | 500
218400000 | 0.068822222 | 500
218400000 | 0.078822222 | 500
218400000 | 0.088822222 | 500
218400000 | 0.098822222 | 500
218400000 | 0.108822222 | 500
218400000 | 0.118822222 | 500
218400000 | 0.128822222 | 500
218400000 | 0.138822222 | 500
218400000 | 0.148822222 | 500
174720000 | 0.158822222 | 500
131040000 | 0.168822222 | 500
87360000 | 0.178822222 | 500
43680000 | 0.188822222 | 500
84000000 | 0 | 600
95656652.85 | 0.000709677 | 600
102784576.1 | 0.001709677 | 600
107759027.3 | 0.002709677 | 600
111682507.3 | 0.003709677 | 600
114932602.2 | 0.004709677 | 600
117693641.1 | 0.005709677 | 600
120072123.7 | 0.006709677 | 600
122136088.6 | 0.007709677 | 600
123931984.9 | 0.008709677 | 600
125493018.5 | 0.009709677 | 600
126843713.5 | 0.010709677 | 600
128002593.7 | 0.011709677 | 600
128983849.4 | 0.012709677 | 600
129798417.3 | 0.013709677 | 600
130454701.4 | 0.014709677 | 600
130959065.1 | 0.015709677 | 600
131316168.1 | 0.016709677 | 600
131529194.4 | 0.017709677 | 600
131600000 | 0.018709677 | 600
131600000 | 0.028709677 | 600
131600000 | 0.038709677 | 600
131600000 | 0.048709677 | 600
131600000 | 0.058709677 | 600
131600000 | 0.068709677 | 600
131600000 | 0.078709677 | 600
131600000 | 0.088709677 | 600
131600000 | 0.098709677 | 600
131600000 | 0.108709677 | 600
131600000 | 0.118709677 | 600
131600000 | 0.128709677 | 600
131600000 | 0.138709677 | 600
131600000 | 0.148709677 | 600
105280000 | 0.158709677 | 600
78960000 | 0.168709677 | 600
52640000 | 0.178709677 | 600
26320000 | 0.188709677 | 600
36400000 | 0 | 700
42720050.31 | 0.000666667 | 700
47051011.03 | 0.001666667 | 700
50055569.38 | 0.002666667 | 700
52420618.23 | 0.003666667 | 700
54377772.21 | 0.004666667 | 700
56039408.49 | 0.005666667 | 700
57470233.69 | 0.006666667 | 700
58711495.99 | 0.007666667 | 700
59791312.24 | 0.008666667 | 700
60729760.53 | 0.009666667 | 700
61541656.95 | 0.010666667 | 700
62238185.46 | 0.011666667 | 700
62827909.26 | 0.012666667 | 700
63317425.38 | 0.013666667 | 700
63711801.71 | 0.014666667 | 700
64014874.57 | 0.015666667 | 700
64229452.66 | 0.016666667 | 700
64357455.02 | 0.017666667 | 700
64400000 | 0.018666667 | 700
64400000 | 0.028666667 | 700
64400000 | 0.038666667 | 700
64400000 | 0.048666667 | 700
64400000 | 0.058666667 | 700
64400000 | 0.068666667 | 700
64400000 | 0.078666667 | 700
64400000 | 0.088666667 | 700
64400000 | 0.098666667 | 700
64400000 | 0.108666667 | 700
64400000 | 0.118666667 | 700
64400000 | 0.128666667 | 700
64400000 | 0.138666667 | 700
64400000 | 0.148666667 | 700
51520000 | 0.158666667 | 700
38640000 | 0.168666667 | 700
25760000 | 0.178666667 | 700
12880000 | 0.188666667 | 700
19600000 | 0 | 800
22885036.45 | 0.000962963 | 800
24365436.04 | 0.001962963 | 800
25446477.31 | 0.002962963 | 800
26313340.83 | 0.003962963 | 800
27037663.37 | 0.004962963 | 800
27656269.31 | 0.005962963 | 800
28191070.97 | 0.006962963 | 800
28656337.96 | 0.007962963 | 800
29061943.45 | 0.008962963 | 800
29415015.44 | 0.009962963 | 800
29720857.65 | 0.010962963 | 800
29983499.41 | 0.011962963 | 800
30206041.4 | 0.012962963 | 800
30390881.85 | 0.013962963 | 800
30539868.89 | 0.014962963 | 800
30654404.88 | 0.015962963 | 800
30735518.45 | 0.016962963 | 800
30783913.34 | 0.017962963 | 800
30800000 | 0.018962963 | 800
30800000 | 0.028962963 | 800
30800000 | 0.038962963 | 800
30800000 | 0.048962963 | 800
30800000 | 0.058962963 | 800
30800000 | 0.068962963 | 800
30800000 | 0.078962963 | 800
30800000 | 0.088962963 | 800
30800000 | 0.098962963 | 800
30800000 | 0.108962963 | 800
30800000 | 0.118962963 | 800
30800000 | 0.128962963 | 800
30800000 | 0.138962963 | 800
30800000 | 0.148962963 | 800
24640000 | 0.158962963 | 800
18480000 | 0.168962963 | 800
12320000 | 0.178962963 | 800
6160000 | 0.188962963 | 800
14000000 | 0 | 900
14881778.91 | 0.001012346 | 900
15237588.7 | 0.002012346 | 900
15499008.62 | 0.003012346 | 900
15709144.8 | 0.004012346 | 900
15884957.68 | 0.005012346 | 900
16035232.98 | 0.006012346 | 900
16165222.26 | 0.007012346 | 900
16278355.56 | 0.008012346 | 900
16377011.13 | 0.009012346 | 900
16462908.61 | 0.010012346 | 900
16537329.03 | 0.011012346 | 900
16601246.52 | 0.012012346 | 900
16655411.22 | 0.013012346 | 900
16700403.68 | 0.014012346 | 900
16736671.46 | 0.015012346 | 900
16764554.31 | 0.016012346 | 900
16784301.48 | 0.017012346 | 900
16796083.55 | 0.018012346 | 900
16800000 | 0.019012346 | 900
16800000 | 0.029012346 | 900
16800000 | 0.039012346 | 900
16800000 | 0.049012346 | 900
16800000 | 0.059012346 | 900
16800000 | 0.069012346 | 900
16800000 | 0.079012346 | 900
16800000 | 0.089012346 | 900
16800000 | 0.099012346 | 900
16800000 | 0.109012346 | 900
16800000 | 0.119012346 | 900
16800000 | 0.129012346 | 900
16800000 | 0.139012346 | 900
16800000 | 0.149012346 | 900
13440000 | 0.159012346 | 900
10080000 | 0.169012346 | 900
6720000 | 0.179012346 | 900
3360000 | 0.189012346 | 900
8400000 | 0 | 1000
9311995.8 | 0.001111111 | 1000
9655506.786 | 0.002111111 | 1000
9911423.685 | 0.003111111 | 1000
10118311.3 | 0.004111111 | 1000
10291946.15 | 0.005111111 | 1000
10440650.72 | 0.006111111 | 1000
10569453.52 | 0.007111111 | 1000
10681662.44 | 0.008111111 | 1000
10779582.65 | 0.009111111 | 1000
10864887.2 | 0.010111111 | 1000
10938826 | 0.011111111 | 1000
11002351.62 | 0.012111111 | 1000
11056198.88 | 0.013111111 | 1000
11100937.26 | 0.014111111 | 1000
11137006.27 | 0.015111111 | 1000
11164739.82 | 0.016111111 | 1000
11184383.06 | 0.017111111 | 1000
11196103.81 | 0.018111111 | 1000
11200000 | 0.019111111 | 1000
11200000 | 0.029111111 | 1000
11200000 | 0.039111111 | 1000
11200000 | 0.049111111 | 1000
11200000 | 0.059111111 | 1000
11200000 | 0.069111111 | 1000
11200000 | 0.079111111 | 1000
11200000 | 0.089111111 | 1000
11200000 | 0.099111111 | 1000
11200000 | 0.109111111 | 1000
11200000 | 0.119111111 | 1000
11200000 | 0.129111111 | 1000
11200000 | 0.139111111 | 1000
11200000 | 0.149111111 | 1000
8960000 | 0.159111111 | 1000
6720000 | 0.169111111 | 1000
4480000 | 0.179111111 | 1000
2240000 | 0.189111111 | 1000
5600000 | 0 | 1100
5600000 | 0.000814815 | 1100
5600000 | 0.001814815 | 1100
5600000 | 0.002814815 | 1100
5600000 | 0.003814815 | 1100
5600000 | 0.004814815 | 1100
5600000 | 0.005814815 | 1100
5600000 | 0.006814815 | 1100
5600000 | 0.007814815 | 1100
5600000 | 0.008814815 | 1100
5600000 | 0.009814815 | 1100
5600000 | 0.010814815 | 1100
5600000 | 0.011814815 | 1100
5600000 | 0.012814815 | 1100
5600000 | 0.013814815 | 1100
5600000 | 0.014814815 | 1100
5600000 | 0.015814815 | 1100
5600000 | 0.016814815 | 1100
5600000 | 0.017814815 | 1100
5600000 | 0.018814815 | 1100
5600000 | 0.028814815 | 1100
5600000 | 0.038814815 | 1100
5600000 | 0.048814815 | 1100
5600000 | 0.058814815 | 1100
5600000 | 0.068814815 | 1100
5600000 | 0.078814815 | 1100
5600000 | 0.088814815 | 1100
5600000 | 0.098814815 | 1100
5600000 | 0.108814815 | 1100
5600000 | 0.118814815 | 1100
5600000 | 0.128814815 | 1100
5600000 | 0.138814815 | 1100
5600000 | 0.148814815 | 1100
4480000 | 0.158814815 | 1100
3360000 | 0.168814815 | 1100
2240000 | 0.178814815 | 1100
1120000 | 0.188814815 | 1100

## Conductivity
Temperature( C ) | Thermal conductivity(W/mK)
48 | 0
47.56 | 20
45.8 | 100
43.6 | 200
41.4 | 300
39.2 | 400
37 | 500
34.8 | 600
32.6 | 700
30.4 | 800
28.2 | 900
28.2 | 1000
28.2 | 1100
28.2 | 1200

## Expansion
temp(Ɵ) | expansion coefficient (1/C)
1.11e-05 | 20
1.11e-05 | 100
1.11e-05 | 200
1.11e-05 | 300
1.11e-05 | 400
1.11e-05 | 500
1.11e-05 | 600
1.11e-05 | 700
1.11e-05 | 800
1.11e-05 | 900
1.11e-05 | 1000
1.11e-05 | 1100
1.11e-05 | 1200

## Specific heat
EN-1993-1-2
Temperature( C ) | specific heat(J/Kg K)
439.80176 | 20
487.62 | 100
529.76 | 200
564.74 | 300
605.88 | 400
666.5 | 500
760.2173913 | 600
1008.157895 | 700
5000 | 735
803.2608696 | 800
650 | 900
650 | 1000
650 | 1100
650 | 1200